## Tabelle1
ID | sigma_max/ MPa | sigma_a/ MPa | sigma_m/ MPa | ratio | cycles to failure
1 | 65.69828 | 0 | 65.69828 | 1 | 1
2 | 65.74124 | 0 | 65.74124 | 1 | 1
3 | 65.64265 | 0 | 65.64265 | 1 | 1
4 | 65.23641 | 0 | 65.23641 | 1 | 1
5 | 66.58927 | 0 | 66.58927 | 1 | 1
6 | 66.15813 | 0 | 66.15813 | 1 | 1
7 | 66.02871 | 0 | 66.02871 | 1 | 1
8 | 50.39412 | 0 | 50.39412 | 1 | 1
9 | 59.86016 | 0 | 59.86016 | 1 | 1
10 | 38.5 | 17.325 | 21.175 | 0.1 | 508
11 | 38.5 | 17.325 | 21.175 | 0.1 | 452
12 | 28 | 12.6 | 15.4 | 0.1 | 7509
13 | 28 | 12.6 | 15.4 | 0.1 | 3835
14 | 23 | 10.35 | 12.65 | 0.1 | 38939
15 | 20 | 9 | 11 | 0.1 | 65333
16 | 19.5 | 8.775 | 10.725 | 0.1 | 626286
17 | 19.2 | 8.64 | 10.56 | 0.1 | 321926
18 | 19 | 8.55 | 10.45 | 0.1 | 72511
19 | 18.8 | 8.46 | 10.34 | 0.1 | 1438447
20 | 18.5 | 8.325 | 10.175 | 0.1 | 5240963
21 | 35 | 35 | 0 | -1 | 759
22 | 25 | 25 | 0 | -1 | 3744
23 | 20 | 20 | 0 | -1 | 21773
24 | 17 | 17 | 0 | -1 | 96557
25 | 16.2 | 16.2 | 0 | -1 | 223290
26 | 16.2 | 16.2 | 0 | -1 | 81779
27 | 15.6 | 15.6 | 0 | -1 | 1217598
28 | 15.6 | 15.6 | 0 | -1 | 4106046