## Tabelle1
# ID | sigma_a/ MPa | sigma_m/ MPa | ratio | cycles to failure | sigma_max/ MPa | smax_23/MPa | TTest in °C | TTarget in °C | Tg in °C | Constants |  | Source
1 | 0 | 38.69171 | 1 | 1 | 38.69171 |  | 40 | 23 | 75 | T0 in K | 273.15
2 | 0 | 40.05797 | 1 | 1 | 40.05797 |  | 40 | 23 | 75 | R_t0 in MPa | 173.54 | AIAA 2020 Paper
3 | 0 | 39.8284 | 1 | 1 | 39.8284 |  | 40 | 23 | 75 | m_Rt | -148.82 | AIAA 2020 Paper
4 | 0 | 40.94529 | 1 | 1 | 40.94529 |  | 40 | 23 | 75 | dRt_Re in MPa | 32.2 | AIAA 2021 fit
5 | 0 | 40.96552 | 1 | 1 | 40.96552 |  | 40 | 23 | 75 | R_e0 | 141.34
6 | 0 | 39.66582 | 1 | 1 | 39.66582 |  | 40 | 23 | 75 | N_a | 1659 | AIAA 2021 fit
7 | 0 | 39.66582 | 1 | 1 | 39.66582 |  | 40 | 23 | 75 | m | 5.31 | AIAA 2021 fit
8 | 0 | 32.2 | 0.6 | 3031 | 32.2 |  | 40 | 23 | 75 | A in mm**2 | 40 | DIN EN ISO 527-2 Typ B
9 | 0 | 32.2 | 0.6 | 7451 | 32.2 |  | 40 | 23 | 75
10 | 5.34 | 21.36 | 0.6 | 21196 | 26.7 |  | 40 | 23 | 75
11 | 5.34 | 21.36 | 0.6 | 153358 | 26.7 |  | 40 | 23 | 75
12 | 4.64 | 18.56 | 0.6 | 1172222 | 23.2 |  | 40 | 23 | 75
13 | 4.64 | 18.56 | 0.6 | 1080044 | 23.2 |  | 40 | 23 | 75
14 | 4.46 | 17.84 | 0.6 | 15503360 | 22.3 |  | 40 | 23 | 75