## Tabelle1
ID | sigma_max/ MPa | sigma_a/ MPa | sigma_m/ MPa | ratio | cycles to failure
1 | 70.45144 |  | 1 | 1
2 | 69.9953 |  | 1 | 1
3 | 69.85837 |  | 1 | 1
4 | 63.33204 |  | 1 | 1
5 | 53.31698 |  | 1 | 1
6 | 69.55423 |  | 1 | 1
7 | 69.50878 |  | 1 | 1
8 | 69.44992 |  | 1 | 1
9 | 69.02012 |  | 1 | 1
10 | 38.5 |  | 0.1 | 508
11 | 38.5 |  | 0.1 | 452
12 | 28 |  | 0.1 | 7509
13 | 28 |  | 0.1 | 3835
14 | 23 |  | 0.1 | 38939
15 | 20 |  | 0.1 | 65333
16 | 19.5 |  | 0.1 | 626286
17 | 19.2 |  | 0.1 | 321926
18 | 19 |  | 0.1 | 72511
19 | 18.8 |  | 0.1 | 1438447